## Sheet1
Material | A | C | M | TN | IV | SolidContent | Crosslinker | Pressure | PrintSpeed | n | Viscosity | LossTangent | NozzleSize | ChangeFilamentWidth | DiffusionRate | CollapseFactor | Printability | SwellingRate | CellDensity | CelllineUsed | CellViability | IncubationDay | Literature
A4C0 | 4 | 0 | 0 | 0 | 0 | 4 | 4 | 8 | 5 | 0.7 | 0.67 | 1.04 | 410 | 290 | 87.451 | 100 | 0.29 | 42.46 | 2x106 | BXPC3 | 80 | 21 | 3D printability of alginate-carboxymethyl cellulose hydrogel
A4C1 | 4 | 1 | 0 | 0 | 0 | 5 | 4 | 8 | 5 | 0.65 | 20.95 | 1.09 | 410 | 168 | 80.41 | 42.25 | 0.69 | 35.5 |  |  | 81 | 21
A4C2 | 4 | 2 | 0 | 0 | 0 | 6 | 4 | 8 | 5 | 0.38 | 229 | 1.05 | 410 | 98 | 83.23 | 15 | 0.68 | 28.89 |  |  | 82 | 21
A4C3 | 4 | 3 | 0 | 0 | 0 | 7 | 4 | 8 | 5 | 0.43 | 280.1 | 0.96 | 410 | 73 | 45.84 | 5 | 0.79 | 23.18 |  |  | 83 | 21
A4C4 | 4 | 4 | 0 | 0 | 0 | 8 | 4 | 8 |  | 0.38 | 522.47 | 0.9 | 410 | 27 | 34.44 | 0 | 0.86 | 17.68 |  |  | 86 | 21
A4C0M4 | 4 | 0 | 4 | 0 | 0 | 8 | 4 | 12 | 5 | 0.66 | 3.44 | 1.3 | 410 | 150 | 68.6 | 100 | 0.32 | 250 | 2x106 | BXPC3 | 75 | 7 | Development of clay based novel hybrid bio-ink for 3D bio-printing process
A4C1M4 | 4 | 1 | 4 | 0 | 0 | 9 | 4 | 12 | 5 | 0.56 | 160.574 | 0.97 | 410 | 34 | 28.46 | 6.67 | 0.95 | 227 |  |  | 78 | 7
A4C2M4 | 4 | 2 | 4 | 0 | 0 | 10 | 4 | 12 | 5 | 0.26 | 827.76 | 0.69 | 410 | 21 | 11.62 | 0 | 0.84 | 175 |  |  | 84 | 7
A4C3M4 | 4 | 3 | 4 | 0 | 0 | 11 | 4 | 12 | 5 | 0.21 | 1452.22 | 0.71 | 410 | 12 | 10.43 | 0 | 0.89 | 150 |  |  | 81 | 7
A0C0TN1 | 0 | 0 | 0 | 1 | 0 | 1 | 4 | 10 | 4 | 0.55 | 4.04 | 1.98 | 250 | 100 | 100 | 100 | 0 | 350 | 10x107 | Porc1 | 86 | 15 | Fiber-Filled Hybrid Hydrogel for Bio-Manufacturing
A1C1TN1 | 1 | 0 | 0 | 1 | 0 | 3 | 4 | 10 | 4 | 0.48 | 28.3 | 1.71 | 250 | 80 | 100 | 50 | 0 | 300 |  |  | 88 | 15
A2C2TN0.5 | 2 | 1 | 0 | 0.5 | 0 | 4.5 | 4 | 10 | 4 | 0.27 | 190.1 | 0.87 | 250 | 52 | 63.82 | 7.5 | 0.81 | 260 |  |  | 90 | 15
A2C2TN1 | 2 | 2 | 0 | 1 | 0 | 5 | 4 | 10 | 4 | 0.26 | 329.65 | 0.7 | 250 | 33 | 33.74 | 5 | 0.85 | 206 |  |  | 91 | 15
A8C(lv)0 | 8 | 0 | 0 | 0 | 0 | 8 | 4 | 6 | 5 | 0.7019265 | 11.213 | 2.62 | 410 | 246 | 150.24 | 78.94 | 1.29 | 66.33 | 10x107 | Porc1 | 80 | 21 | Rheological Analysis of Low-Viscous Hydrogels for 3d Bio-Printing Processes
A6C(lv)2 | 6 | 0 | 0 | 0 | 2 | 8 | 4 | 6 | 5 | 0.6889669 | 14.132 | 2.55 | 410 | 215 | 119.2 | 62.63 | 1.02 | 52.63 |  |  | 82 | 21
A4C(lv)4 | 4 | 0 | 0 | 0 | 4 | 8 | 4 | 6 | 5 | 0.6667038 | 22.69 | 2.39 | 410 | 163 | 74.24 | 39.01 | 0.64 | 32.78 |  |  | 84 | 21
A2C(lv)6 | 2 | 0 | 0 | 0 | 6 | 8 | 4 | 6 | 5 | 0.65 | 26.56 | 2.42 | 410 | 78 | 63.43 | 33.33 | 0.54 | 28 |  |  | 86 | 21
A0C(lv)8 | 0 | 0 | 0 | 0 | 8 | 8 | 4 | 6 | 5 | 0.6577935 | 24.32 | 2.23 | 410 | 109 | 69.27 | 36.4 | 0.59 | 30.58 |  |  | 88 | 21
A1C3TN1 | 1 | 3 | 0 | 1 | 0 | 5 | 4 | 10 | 5 | 0.13 | 508.94 | 0.475 | 410 | 30 | 21.85 | 3.24 | 0.96 | 133.43 | 10x107 | Porc1 | 92 | 15
A1C4TN0 | 1 | 4 | 0 | 0 | 0 | 5 | 4 | 10 | 5 | 0.24 | 416.06 | 0.632 | 410 | 29 | 26.73 | 3.96 | 0.92 | 163.22 |  |  | 89 | 15
A2C2TN1 | 2 | 2 | 0 | 1 | 0 | 5 | 4 | 10 | 5 | 0.27 | 347.958 | 0.584 | 410 | 33 | 31.96 | 4.74 | 0.9 | 195.16 |  |  | 90 | 15
A2C3TN0 | 2 | 3 | 0 | 0 | 0 | 5 | 4 | 10 | 5 | 0.41 | 132.565 | 0.822 | 410 | 46 | 83.9 | 12.43 | 0.8 | 512.26 |  |  | 88 | 15
A3C1TN1 | 3 | 1 | 0 | 1 | 0 | 5 | 4 | 10 | 5 | 0.15 | 296.97 | 0.598 | 410 | 36 | 37.45 | 5.55 | 0.83 | 228.67 |  |  | 89 | 15
A3C2TN0 | 3 | 2 | 0 | 0 | 0 | 5 | 4 | 10 | 5 | 0.55 | 504.63 | 1.097 | 410 | 29 | 22.04 | 3.27 | 0.93 | 134.57 |  |  | 87 | 15
A4C1TN0 | 4 | 1 | 0 | 0 | 0 | 5 | 4 | 10 | 5 | 0.81 | 82.44 | 1.706 | 410 | 78 | 134.91 | 19.99 | 0.7 | 823.73 |  |  | 86 | 15